## DC
dc.contributor.advisor | dc.contributor.affiliation | dc.contributor.alternativeName | dc.contributor.author | dc.contributor.department | dc.date.awarded | dc.date.issued | dc.description.abstract | dc.description.alternativeAbstract | dc.description.degree | dc.description.tableofcontents | dc.description | dc.identifier.other | dc.identifier.uri | dc.identifier.url | dc.language.iso | dc.publisher | dc.rights | dc.subject.keyword | dc.title | dc.type
이병옥 | 아주대학교 대학원 | HER JOUNG MAN | 허정만 | 일반대학원 기계공학과 | 2023-08 | 2023-08 | 전자동 세탁기의 외통(Tub outer)은 세탁기의 외부 구조물 중 하나로, 세탁기의 드럼을 둘러싸고 있다. 외통은 세탁기 내부와 외부를 분리하는 역할을 하며, 세탁기가 동작할 때 발생하는 진동과 충격을 흡수하여 세탁기의 안정성을 높인다. 외통은 내구성이 높은 결정성 플라스틱 PP(Polypropylene)로 만들어 지며, 소재는 노후나 부식에도 강하며, 세탁기 내부에서 발생하는 고온과 습도에도 견딜 수 있다. 외통은 개발 과정에서 변형, 내구성, 디자인, 냄새 등 다양한 요소를 고려하여야 하며, 그 중에서 외통의 변형은 품질문제가 발생시 즉각적인 대응과 현상 분석이 쉽지 않고, 제조하는 사출성형 공정에서는 다양한 변수가 영향을 미치기 때문에 다양한 조건 중에서 가장 변형에 영향을 주는 조건을 찾아 변형을 최소화할 필요가 있다. <br>실험계획법 중의 하나인 다구찌 기법을 사용하여 사출성형 공정에서 변형에 영향을 줄 수 있는 8대 실험 변수를 선정하였고, 직교배열표 L18(2^1×3^7) 실험계획법을 세워서 사출성형 공정에서 변형에 가장 영향을 줄 수 있는 영향 인자를 선정하였으며, 그에 대한 실험 연구를 진행하였다. 변형에 가장 영향을 주는 주요 인자는 냉각시간으로 제품의 표면 온도를 측정한 후 제품의 변형 정도를 확인한 결과 제품의 표면온도 불균일이 가장 영향을 많이 끼치는 것을 확인하였으며, 금형의 냉각구조 개선, 냉각 분배관 증대, 3차원 3D 냉각을 통해 표면온도를 균일화하였고, 수지온도는 노즐 및 계량부(H1)가 전단발열에 의해 설정온도 보다 실제온도가 15℃정도 높아서 이를 감안한 최적의 온도를 찾았다. 그리고 온도변화는 잔류응력과 변형에 밀접한 관련이 있어 추가적인 실험으로 열팽창과 잔류응력, 열응력과 변형, 잔류응력과 변형의 상호작용을 최소화하기 위해서 형외가열 장치를 만들어 외통을 사출성형 후 형외가열을 함으로써 잔류응력을 최소화하였으며, 이를 통해 외통의 전장 치수와 흔들림의 치수 변화가 최소화됨을 실험을 통해 확인하였다. 사출조건 최적화를 통한 실험결과는 기존 대비 표면온도가 6.4 ~ 11℃ 정도 낮아 지면서 온도 불균일 및 핫스팟(Hot spot) 구간이 최소화되었고, 최대 변형량은1.4 ~ 2.3mm정도 줄었으며, 측정 보스 간에 최대 높이 편차도 실험 전 대비 50% 정도 줄어, 온도 불균일 현상이 개선됨을 확인하였다. 이를 통한 사이클 타임 단축은 실험 전 대비 93.2sec에서 78.5sec로 14.7sec 정도 단축되면서 생산성이 약 13.7% 향상되었다. 본 실험 연구를 통한 변형의 개선은 제품의 품질 안정화를 가져왔으며, 이는 비용 절감과 경쟁력 강화에 도움을 주었다. | The tub outer of a fully automatic washing machine is one of the outer structures of the washing machine and surrounds the drum of the washing machine. The outer cylinder serves to separate the inside and outside of the washing machine, absorbs vibrations and shocks generated when the washing machine operates, and enhances the stability of the washing machine. The outer cylinder is made of highly durable crystalline plastic PP (Polypropylene), which is resistant to aging and corrosion, and can withstand the high temperature and humidity generated inside the washing machine. In the development process of the outer cylinder, various factors such as deformation, durability, design, smell, etc. must be considered. Among them, if the deformation of the outer cylinder occurs, it is not easy to immediately respond or analyze the development if there is a quality problem. A variety of variables affect the manufacturing injection molding process. Since it is crazy, it is necessary to find the conditions that affect the deformation the most among various conditions and minimize the deformation. <br>Eight major experimental variables that can affect deformation in the injection molding process were selected using Daguchi technology, one of the optimization techniques, and an orthogonal array table L18 (2^1 x 3^7) experimental design method was established for injection molding. We selected the influencing factors that are most likely to affect the deformation in the process and conducted experimental studies on them. After measuring the surface temperature of the product during cooling, the degree of deformation of the product was confirmed as the main factor that affects the deformation the most. Improvement of cooling part the surface temperature is made uniform by increasing the number of pipes and three-dimensional 3D cooling. I found and the temperature change is closely related to residual stress and strain.in further experiments, we made an external heating device to minimize the interaction between thermal expansion and residual stress, thermal stress and strain, and residual stress and strain. It was confirmed through experiments that residual stress was minimized by heating outside the mold after the cylinder was injection molded, thereby minimizing changes in the overall length and vibration of the outer cylinder. Experimental results of injection optimization show that the conventional non-surface temperature is lowered by 6.4~11°C, temperature unevenness and hot spot sections are minimized, and the maximum strain amount is reduced by 1.4~2.3mm. It was confirmed that the maximum height deviation between bosses was reduced by about 50% compared to before the experiment, and the temperature unevenness phenomenon was improved. As a result, the cycle time was shortened by 14.7 seconds from 93.2 seconds to 78.5 seconds compared to before the experiment, and the productivity improved by about 13.7%. The improvement in deformation from this experimental research has led to the stabilization of product quality, which has helped reduce costs and strengthen competitiveness. | Master | 제 1 장 서론 1 <br> 1.1 연구 배경 1 <br> 1.2 연구 동향 2 <br> 1.3 연구 목적 및 내용 4 <br>제 2 장 변형 개선에 대한 사출조건 최적화 연구 5 <br> 2.1 연구 모델 분석 5 <br> 2.1.1 제품의 특징 5 <br> 2.1.2 금형설계 7 <br> 2.1.3 성형재료 9 <br> 2.1.4 사출성형기 11 <br> 2.1.5 온도조절기 12 <br> 2.1.6 형외가열 장치 13 <br> 2.2 연구 모델의 실험 14 <br> 2.2.1 다구찌 실험 14 <br> 2.2.2 실험결과 및 고찰 22 <br> 2.3 영향 인자 분석 24 <br> 2.3.1 냉각시간 변화에 따른 변형 24 <br> 2.3.2 수지온도 변화에 따른 변형 32 <br> 2.3.3 사출조건 변수에 따른 변형 34 <br> 2.3.4 형외가열을 통한 잔류응력 변화 37 <br>제 3 장 결론 41 <br>부록 43 <br> 1. 플라스틱 성형재료의 이해 43 <br> 1.1 결정성과 비결정성 수지 43 <br> 1.2 변형과 잔류응력 47 <br> 1.3 금형온도와 성형수축 49 <br> 1.4 성형품 두께와 성형수축률 50 <br> 2. 다구찌 실험 계획 51 <br>참고문헌 53 | 학위논문(석사)--기계공학과,2023. 8 | 32845 | https://dspace.ajou.ac.kr/handle/2018.oak/24717 | https://dcoll.ajou.ac.kr/dcollection/common/orgView/000000032845 | kor | The Graduate School, Ajou University | 아주대학교 논문은 저작권에 의해 보호받습니다. | 변형 최소화¦¦ 사출조건¦¦ 석사¦¦ 세탁기¦¦ 아주대학교¦¦ | 세탁기 외통(Tub outer) 사출조건에 따른 변형 최소화에 대한 연구 | Thesis