## DC
dc.citation.title | dc.citation.volume | dc.contributor.author | dc.date.issued | dc.description.abstract | dc.description.isoa | dc.identifier.bibliographicCitation | dc.identifier.doi | dc.identifier.issn | dc.identifier.scopusid | dc.identifier.uri | dc.identifier.url | dc.language.iso | dc.publisher | dc.subject.keyword | dc.subject.mesh | dc.subject.subarea | dc.title | dc.type
Materials Research Express | 6 | Sharma, Ashutosh¦¦ Ahn, Byungmin¦¦ | 2019-01-01 | The purpose of this research is to examine the effect of plating current density as well as bath pH on the morphology and solderability of Pb-free pure Sn, plated from alkaline baths on copper substrates. Pure Sn coatings were prepared from a plating electrolyte composed of sodium stannate, sodium hydroxide, and sorbitol as an additive. The bath pH was changed from 9 to 14 and the plating current density was varied from 5-25 mA cm-2. The solderability of the Sn platings was estimated by spread ratio measurement according to JIS-Z-3197 standard. The obtained coatings were polycrystalline having a tetragonal β-Sn structure. The deposits were spongy and porous at pH ≈ 9-10. As the bath pH was increased from 11-13, the film growth improved, the best crystallinity of film was obtained at pH 13 and a current density of 15-20 mA cm-2. The coatings possess optimum microhardness and spreadability at a current density of 15 mA cm-2 and bath pH ∼12-13. It is shown that the optimization of current density and bath pH is necessary for the better strength and solderability of Sn coatings when alkaline baths are employed. | true | Materials Research Express, Vol.6 | 10.1088/2053-1591/ab6543 | 2053-1591 | 2-s2.0-85082772921 | https://dspace.ajou.ac.kr/dev/handle/2018.oak/31238 | https://iopscience.iop.org/article/10.1088/2053-1591/ab6543/pdf | eng | Institute of Physics Publishing | coating¦¦ current density¦¦ growth¦¦ pulse plating¦¦ solder¦¦ tin¦¦ | Alkaline baths¦¦ Copper substrates¦¦ Electro-plated sn¦¦ Polycrystalline¦¦ Pulse plating¦¦ Solderability¦¦ Spread ratio¦¦ Spreadability¦¦ | Electronic, Optical and Magnetic Materials¦¦ Biomaterials¦¦ Surfaces, Coatings and Films¦¦ Polymers and Plastics¦¦ Metals and Alloys¦¦ | Effect of current density and alkaline pH on morphology and properties of electroplated Sn | Article