## DC
dc.citation.endPage | dc.citation.startPage | dc.citation.title | dc.citation.volume | dc.contributor.author | dc.date.issued | dc.description.abstract | dc.description.isoa | dc.description.sponsorship | dc.identifier.bibliographicCitation | dc.identifier.doi | dc.identifier.issn | dc.identifier.scopusid | dc.identifier.uri | dc.identifier.url | dc.language.iso | dc.publisher | dc.subject.keyword | dc.subject.mesh | dc.subject.subarea | dc.title | dc.type
32 | 26 | Journal of Materials Science and Technology | 98 | Kang, Min Je¦¦ Han, Gill Sang¦¦ Cho, In Sun¦¦ | 2022-01-30 | Layered-type metal phosphates of BaNb2-xTaxP2O11 (x = 0, 0.5, 1.0, 1.5, and 2.0) were synthesized using a solid-state reaction method. The photophysical, optical, and photocatalytic hydrogen production properties of the resulting powders were investigated for the first time. Phase-pure and homogeneous powders with irregular morphologies were obtained at a calcination temperature of 1200 °C. As the Ta content increased, the interlayer distance along the c-axis increased by up to 0.14%. Additionally, the optical bandgap values increased from 3.32 to 3.59 eV. The energy band positions were estimated from the Mott–Schottky measurements. BaNb2P2O11 (x = 0) exhibited the lowest conduction band edge position (−0.14 V vs. the normal hydrogen electrode, NHE), which is located above the water reduction potential (0.0 V vs. NHE). In comparison, BaTa2P2O11 (x = 2.0) exhibited the highest conduction band edge position (−0.29 V vs. NHE), comparable to that of TiO2. The photocatalytic activity for hydrogen produced from splitting water was measured under ultraviolet light irradiation. Notably, BaTa2P2O11 exhibited the highest activity (7.3 μmol/h), which was 15 and 10 times larger than BaNb2P2O11 (0.5 μmol/h) and nano-TiO2 (0.7 μmol/h), respectively. The activity of BaTa2P2O11 increased to 24.4 μmol/h after deposition of the NiOx co-catalyst (1 wt.%), which remained stable during continuous operation (~35 h). | false | This research was supported by the Basic Science Research Program through the National Research Foundation of Korea, funded by the Ministry of Science, ICT, and Future Planning (no. NRF-2019R1A2C2002024 ). | Journal of Materials Science and Technology, Vol.98, pp.26-32 | 10.1016/j.jmst.2021.04.047 | 1005-0302 | 2-s2.0-85109459568 | https://dspace.ajou.ac.kr/dev/handle/2018.oak/32119 | http://www.sciencedirect.com/science/journal/10050302 | eng | Chinese Society of Metals | BaNb2P2O11¦¦ Band edge positions¦¦ Bandgap¦¦ BaTa2P2O11¦¦ Layered crystal structure¦¦ Photocatalytic hydrogen production¦¦ | Calcination temperature¦¦ Conduction band edge¦¦ Continuous operation¦¦ Irregular morphology¦¦ Normal hydrogen electrodes¦¦ Photocatalytic hydrogen production¦¦ Solid state reaction method¦¦ Ultraviolet light irradiation¦¦ | Ceramics and Composites¦¦ Mechanics of Materials¦¦ Mechanical Engineering¦¦ Polymers and Plastics¦¦ Metals and Alloys¦¦ Materials Chemistry¦¦ | Photophysical, optical, and photocatalytic hydrogen production properties of layered-type BaNb2-xTaxP2O11 (x = 0, 0.5, 1.0, 1.5, and 2.0) compounds | Article