## DC
dc.citation.endPage | dc.citation.startPage | dc.citation.title | dc.citation.volume | dc.contributor.author | dc.date.issued | dc.description.abstract | dc.description.isoa | dc.description.sponsorship | dc.identifier.bibliographicCitation | dc.identifier.doi | dc.identifier.issn | dc.identifier.scopusid | dc.identifier.uri | dc.identifier.url | dc.language.iso | dc.publisher | dc.subject.keyword | dc.subject.mesh | dc.subject.subarea | dc.title | dc.type
30535 | 30531 | Ceramics International | 47 | Yu, Hak Ki¦¦ Oh, Seungbae¦¦ Choi, Kyung Hwan¦¦ Jeon, Jiho¦¦ Dong, Xue¦¦ Lee, Sang Hoon¦¦ Choi, Jae Young¦¦ Akedo, Jun¦¦ Park, Jae Hyuk¦¦ | 2021-11-01 | Al2O3 thin film was deposited on Gorilla glass using an aerosol deposition method to improve the mechanical property of cover glass for mobile electronic device. The deposited Al2O3 film (approximately 1 μm thick) was a polycrystalline structure and showed a high light transmittance of approximately 90% in the visible light region. The CIE color space (L*a*b) measurement also showed a characteristic corresponding to the acceptable optical range of the cover glass. Further, it was confirmed that the bending strength improved by 10 %, as compared with bare Gorilla glass (from 6970 kgf/cm2 to 7704 kgf/cm2), and the Vickers hardness increased to approximately 1700–2000 HV, as compared with that of Gorilla glass (&lt;700 HV). Owing to the improved mechanical properties, the Al2O3 thin film exhibited good anti-scratch properties and is expected to be applied to the cover glass of various display products. | false | This research was supported by the Basic Science Research Program through the National Research Foundation of Korea (NRF) , funded by the Ministry of Science, ICT &Future Planning ( NRF-2019R1A2C1006972 , NRF-2020R1A2C2010984 , and NRF-2021R1A4A1031357 ), and partially supported by the Technology Innovation Program ( 20010610 ) funded By the Ministry of Trade, industry & Energy(MI, Korea). | Ceramics International, Vol.47, pp.30531-30535 | 10.1016/j.ceramint.2021.07.231 | 0272-8842 | 2-s2.0-85111776897 | https://dspace.ajou.ac.kr/dev/handle/2018.oak/32178 | https://www.journals.elsevier.com/ceramics-international | eng | Elsevier Ltd | Aerosol deposition¦¦ Al2O3 coated glass¦¦ Scratch resistant glass¦¦ | Aerosol deposition¦¦ Al2O3 coated glass¦¦ Coated glass¦¦ Cover glass¦¦ Electronic display¦¦ Mechanical¦¦ Mobile electronics¦¦ Property¦¦ Scratch resistant glass¦¦ Thin-films¦¦ | Electronic, Optical and Magnetic Materials¦¦ Ceramics and Composites¦¦ Process Chemistry and Technology¦¦ Surfaces, Coatings and Films¦¦ Materials Chemistry¦¦ | Al2O3 coated glass by aerosol deposition with excellent mechanical properties for mobile electronic displays | Article