## DC
dc.citation.endPage | dc.citation.startPage | dc.citation.title | dc.citation.volume | dc.contributor.author | dc.date.issued | dc.description.abstract | dc.description.isoa | dc.description.sponsorship | dc.identifier.bibliographicCitation | dc.identifier.doi | dc.identifier.scopusid | dc.identifier.uri | dc.identifier.url | dc.language.iso | dc.publisher | dc.subject.mesh | dc.subject.subarea | dc.title | dc.type
10583 | 10572 | Chemistry of Materials | 34 | Dai, Ruoyu¦¦ Avdeev, Maxim¦¦ Kim, Seung Joo¦¦ Prasada Rao, Rayavarapu¦¦ Adams, Stefan¦¦ | 2022-12-13 | LiTa2PO8 has recently been reported as a new fast Li-ion conducting structure type within the series of Lix(MO6/2)m(TO4/2)n polyanion oxides. Here, we demonstrate the preparation of LiTa2PO8 by solid-state syntheses, clarify the temperature dependence of lithium distribution and ionic conductivity, and study the structural stability, densification, and achievable total conductivity as a function of sintering conditions synergizing experimental neutron and X-ray powder diffraction and electrochemical studies with computational energy landscape analyses and molecular dynamics simulations. A total room temperature conductivity of 0.7 mS cm-1 with an activation energy of 0.27 eV is achieved after sintering at 1323 K for 10 h. Spark plasma sintering yields high densification &gt;98%, highly reproducible bulk conductivities of 2.8 mS cm-1, in agreement with our bond valence site energy-based pathway predictions, and total conductivities of 0.6 mS cm-1 within minutes. Powder diffraction studies from 3 to 1273 K reveal a reversible flipping of the monoclinic angle from above to below 90° close to room temperature as a consequence of rearrangements of the mobile ions that change the detailed pathway topology. A consistent model of the temperature-dependent Li redistribution, conductivity anisotropy, and transport mechanism is derived from a synopsis of diffraction experiments, experimental conductivity studies, and simulations. Due to the limited electrochemical window of Lix(TaO6/2)2(PO4/2)1 (LTPO), a direct contact with Li metal or high voltage cathode materials leads to degradation, but as demonstrated in this work, semi-solid-state batteries, where LTPO is protected from direct contact with lithium by organic buffer layers, achieve stable cycling. | false | Financial support to S.A. from Singapore Ministry of Education in the frame of the AcRF Tier1 grant R284-000-250-114 is gratefully acknowledged. | Chemistry of Materials, Vol.34, pp.10572-10583 | 10.1021/acs.chemmater.2c02640 | 2-s2.0-85143549185 | https://dspace.ajou.ac.kr/dev/handle/2018.oak/33113 | http://pubs.acs.org/journal/cmatex | eng | American Chemical Society | Conducting structure¦¦ Densifications¦¦ Diffraction studies¦¦ Direct contact¦¦ Ion-conducting¦¦ Polyanions¦¦ Solid-state synthesis¦¦ Structural stabilities¦¦ Structure type¦¦ Temperature dependence¦¦ | Chemistry (all)¦¦ Chemical Engineering (all)¦¦ Materials Chemistry¦¦ | Temperature Dependence of Structure and Ionic Conductivity of LiTa2PO8Ceramics | Article