## DC
dc.contributor.advisor | dc.contributor.affiliation | dc.contributor.author | dc.contributor.department | dc.date.awarded | dc.date.issued | dc.description.alternativeAbstract | dc.description.degree | dc.description.tableofcontents | dc.description | dc.identifier.other | dc.identifier.uri | dc.identifier.url | dc.language.iso | dc.publisher | dc.rights | dc.subject.keyword | dc.title | dc.type
김상욱 | 아주대학교 일반대학원 | 안소연 | 일반대학원 분자과학기술학과 | 2018. 2 | 2018-02 | Recently, InP-based quantum dots (QDs) have received significant attention due to their usefulness in display applications, and the search for good optical properties has led to numerous reports on the testing of reaction variables. However, most researchers have precluded the most important anion precursors in their studies, instead focusing only on tris(trimethylsilyl)phosphine(P(SiMe3)3, TMS3P)) precursors. Due to its vulnerability to moisture, TMS3P is unstable and difficult to handle. In the current study, a new anionic precursor, tris(hexylthio)phosphine(THTP), is introduced for use with InP-based QDs. Owing to its activated phosphine and sulfur atoms, the THTP molecule is a dual anionic precursor for both InP and ZnS QDs. When THTP is reacted with indium and zinc precursors, InPZnS alloy QDs can be fabricated. To observe the synthesis mechanism and probe the intermediate, FAB-mass and 31P-NMR analyses were conducted, resulting in the identification of an intermediate of MW 504. Finally, the surface was coated with a ZnS shell to obtain the emission wavelength from 530 nm to 570 nm and a maximum quantum efficiency of 42% when a ZnI2 precursor was used. | Master | Introduction 1 Experimental Section 3 Results and Discussion 5 Conclusion 10 Schemes 11 Figures 12 References 20 | 학위논문(석사)--아주대학교 일반대학원 :분자과학기술학과,2018. 2 | 27689 | https://dspace.ajou.ac.kr/handle/2018.oak/11552 | http://dcoll.ajou.ac.kr:9080/dcollection/jsp/common/DcLoOrgPer.jsp?sItemId=000000027689 | eng | The Graduate School, Ajou University | 아주대학교 논문은 저작권에 의해 보호받습니다. | alloy quantum dot¦¦ dual anioinc precursor¦¦ | InPZnS alloy quantum dot with tris(hexylthio)phosphine as a dual anionic precursor | Thesis