## DC
dc.contributor.advisor | dc.contributor.affiliation | dc.contributor.author | dc.contributor.department | dc.date.awarded | dc.date.issued | dc.description.alternativeAbstract | dc.description.degree | dc.description.tableofcontents | dc.description | dc.identifier.other | dc.identifier.uri | dc.identifier.url | dc.language.iso | dc.publisher | dc.rights | dc.subject.keyword | dc.title | dc.type
김상욱 | 아주대학교 산업대학원 | 황성웅 | 산업대학원 화학생명공학과 | 2007. 2 | 2007-02 | This paper describes an experimental method for preparing Fe2O3 coated mica pigments in which the substrate is coated with DPP red. The parameters that affect the pearlescence and hue of the compounds are discussed. This paper also studies the heat-resistance of the pigments. I used a liquid phase method to prepare DPP red and Fe2O3 coated mica solution, and the optimum technology parameters are shown below. The reaction temperature is 310-318K. Optimum stirring rate is 200-250 r/min. This is confirmed through spectral reflectance curve. The method of feeding DPP red is to dump Fe2O3 coated mica solution. Optimum coating PH is 10-10.5 Also thickness is calculated using of LSM. And luster of surface is compared with coating sample. Coating sample is higher than non-coating sample. And surface area and particle size and distributions are measured. | Master | 1. Introduction = 1 1.1. How to make pearlescent pigment = 1 1.2. How to make combination pigment = 2 1.3.The object of this study = 2 2. Theoretical background = 2 2.1.The history of pigments = 2 2.2.Color = 5 2.2.1. Light and color = 5 2.2.2 Absorption colors = 7 2.2.3 Colors from thin platelets = 8 2.2.4. Snell’s law = 11 2.3. The Colorimetry of pearl luster pigments = 14 2.3.1.Colorimetry objectifies subjective judgment = 14 2.3.2. New measurement instruments for pearl luster pigments = 14 2.3.3. Mixture law of interference pigments = 16 2.3.4. Mixing law of combination pigments = 16 3. Experimental = 17 3.1. Raw materials and chemical reagents = 17 3.2. The characteristics and analysis = 19 3.3. The preparation method = 20 4. Results and discussion = 21 4.1. The color characteristics of pigment = 21 4.2. Luster calculation of surface by Gloss meter = 22 4.3. The factors that affect the hue and pearlescence effect of pigment = 23 4.3.1 Reaction temperature = 23 4.3.2. Stirring rate(RPM) = 25 4.4. The study of the heat-resistance of the pigment = 27 4.5. The appearance analysis by Laser Scanning Microscope = 27 4.6. Surface area analysis by BET = 29 4.7. Average particle size calculation by DLS = 30 5. Conclusion = 31 6. References = 31 | 학위논문(석사)--아주대학교 산업대학원 :화학생명공학과,2007.2 | 2280 | https://aurora.ajou.ac.kr/handle/2018.oak/16653 | http://dcoll.ajou.ac.kr:9080/dcollection/jsp/common/DcLoOrgPer.jsp?sItemId=000000002280 | eng | The Graduate School, Ajou University | 아주대학교 논문은 저작권에 의해 보호받습니다. | Mica¦¦ DPP Red¦¦ Fe2O3¦¦ | 산화철이 입혀진 운모 위에 코팅 된 안료에 대한 연구 | Thesis