## DC
dc.citation.endPage | dc.citation.number | dc.citation.startPage | dc.citation.title | dc.citation.volume | dc.contributor.author | dc.date.issued | dc.description.abstract | dc.description.isoa | dc.description.sponsorship | dc.identifier.bibliographicCitation | dc.identifier.doi | dc.identifier.issn | dc.identifier.pissn | dc.identifier.scopusid | dc.identifier.uri | dc.identifier.url | dc.language.iso | dc.publisher | dc.subject.mesh | dc.subject.subarea | dc.title | dc.type.other | dc.type
3191 | 10 | 3182 | Energy and Environmental Science | 12 | Lee, Gunhee¦¦ Kim, Min Cheol¦¦ Choi, Yong Whan¦¦ Ahn, Namyoung¦¦ Jang, Jihun¦¦ Yoon, Jungjin¦¦ Kim, Sang Moon¦¦ Lee, Jong Gu¦¦ Kang, Daeshik¦¦ Jung, Hyun Suk¦¦ Choi, Mansoo¦¦ | 2019-10-01 | Perovskite materials hold great potential as photovoltaic power sources for portable devices owing to their mechanical flexibility and high performance; however, the flexibility and efficiency require further improvement to attain practical viability. We investigated the mechanical fracture behavior of polycrystalline perovskite films by varying the substrate thickness and applying the neutral plane concept. This enabled us to fabricate a crack-free perovskite film on an ultra-thin substrate (∼2.5 μm) and to demonstrate ultra-flexible solar cells with high efficiency (17.03%) with unprecedented flexibility sustained after 10 000 cycles of bending at a 0.5 mm radius. This represents a high efficiency of 13.6% for large-area flexible perovskite solar cells (1.2 cm2), fabricated by using a hybrid transparent electrode composed of a metal mesh grid and conducting polymer. Using a protective layer to achieve the neutral plane concept, our ultra-flexible perovskite solar cells are demonstrated to be durable even after 100 crumpling cycles. Our approach paves the way to fabricate flexible perovskite solar cells for portable power sources. | false | Gunhee Lee and Min-cheol Kim contributed equally to this work. This work was supported by the Global Frontier R&D Program Center for Multiscale Energy Systems funded by the National Research Foundation under the Ministry of Science, ICT & Future Planning, Korea (2012M3A6A7054855). This work has been also supported by the National Research Foundation under the Ministry of Science and ICT, Korea (2017R1A2B3010927). We also thank T. E. Song for help with fabricating the parylene protective layer. | Energy and Environmental Science, Vol.12 No.10, pp.3182-3191 | 10.1039/c9ee01944h | 1754-5706 | 1754-5692 | 2-s2.0-85073880039 | https://aurora.ajou.ac.kr/handle/2018.oak/30978¦¦ https://www.scopus.com/inward/record.uri?partnerID=HzOxMe3b&scp=85073880039&origin=inward¦¦ | http://pubs.rsc.org/en/journals/journal/ee | eng | Royal Society of Chemistry | Flexible solar cells¦¦ Fracture behavior¦¦ Mechanical flexibility¦¦ Photovoltaic power¦¦ Polycrystalline perovskite¦¦ Portable power sources¦¦ Protective layers¦¦ Substrate thickness¦¦ | Environmental Chemistry¦¦ Renewable Energy, Sustainability and the Environment¦¦ Nuclear Energy and Engineering¦¦ Pollution¦¦ | Ultra-flexible perovskite solar cells with crumpling durability: Toward a wearable power source | Article | Article