## DC
dc.citation.endPage | dc.citation.number | dc.citation.startPage | dc.citation.title | dc.citation.volume | dc.contributor.author | dc.date.issued | dc.description.abstract | dc.description.isoa | dc.description.sponsorship | dc.identifier.bibliographicCitation | dc.identifier.doi | dc.identifier.issn | dc.identifier.scopusid | dc.identifier.uri | dc.identifier.url | dc.language.iso | dc.publisher | dc.subject.keyword | dc.subject.mesh | dc.subject.subarea | dc.title | dc.type.other | dc.type
19 | 3 | 1 | Materials | 14 | Kim, Hee Kyung¦¦ Ahn, Byungmin¦¦ | 2021-02-01 | This study investigated the effect of sandblasting particle size on the surface topography and compressive stresses of conventional zirconia (3 mol% yttria-stabilized tetragonal zirconia pol-ycrystal; 3Y-TZP) and two highly translucent zirconia (4 or 5 mol% partially stabilized zirconia; 4Y-PSZ or 5Y-PSZ). Plate-shaped zirconia specimens (14.0 × 14.0 × 1.0 mm3, n = 60 for each grade) were sandblasted using different Al2O3 sizes (25, 50, 90, 110, and 125 μm) under 0.2 MPa for 10 s/cm2 at a 10 mm distance and a 90° angle. The surface topography was characterized using a 3-D confocal laser microscopy and inspected with a scanning electron microscope. To assess residual stresses, the tetragonal peak shift at 147 cm−1 was traced using micro-Raman spectroscopy. Al2O3 sandblasting altered surface topographies (p &lt; 0.05), although highly translucent zirconia showed more pro-nounced changes compared to conventional zirconia. 5Y-PSZ abraded with 110 μm sand showed the highest Sa value (0.76 ± 0.12 μm). Larger particle induced more compressive stresses for 3Y-TZP (p &lt; 0.05), while only 25 μm sand induced residual stresses for 5Y-PSZ. Al2O3 sandblasting with 110 μm sand for 3Y-TZP, 90 μm sand for 4Y-PSZ, and 25 μm sand for 5Y-PSZ were considered as the recommended blasting conditions. | true | Funding: This work was supported by the National Research Foundation of Korea (NRF) grant funded by the Korea government (MSIT: Ministry of Science and ICT) (Grant No. NRF-2019R1F1A1062112) and this work was supported by the new faculty research fund of Ajou University School of Medicine (Grant No. M-2019-C0460-00040). | Materials, Vol.14 No.3, pp.1-19 | 2-s2.0-85100237258 | 1996-1944 | 2-s2.0-85100237258 | https://aurora.ajou.ac.kr/handle/2018.oak/31821¦¦ https://www.scopus.com/inward/record.uri?partnerID=HzOxMe3b&scp=85100237258&origin=inward¦¦ | https://www.mdpi.com/1996-1944/14/3/610/pdf | eng | MDPI AG | Air abrasion¦¦ Dental stress analysis¦¦ Phase transition¦¦ Surface properties¦¦ Zirconium oxide¦¦ | Blasting conditions¦¦ Confocal laser microscopy¦¦ Micro Raman Spectroscopy¦¦ Partially stabilized zirconia¦¦ Peak shift¦¦ Residual compressive stress¦¦ Yttria stabilized tetragonal zirconias¦¦ | Materials Science (all) | Effect of Al2O3 sandblasting particle size on the surface topography and residual compressive stresses of three different dental zirconia grades | Article | Article