## DC
dc.citation.title | dc.citation.volume | dc.contributor.author | dc.date.issued | dc.description.abstract | dc.description.isoa | dc.description.sponsorship | dc.identifier.bibliographicCitation | dc.identifier.doi | dc.identifier.issn | dc.identifier.scopusid | dc.identifier.uri | dc.identifier.url | dc.language.iso | dc.publisher | dc.subject.keyword | dc.subject.mesh | dc.subject.subarea | dc.title | dc.type.other | dc.type
Applied Surface Science | 636 | Young Jang, Seo¦¦ Min Lee, Hye¦¦ Young Sung, Ju¦¦ Eun Kim, Se¦¦ Deock Jeon, Jae¦¦ Yun, Yewon¦¦ Mo Moon, Sang¦¦ Eun Yoo, Joung¦¦ Hyeon Choi, Ji¦¦ Joo Park, Tae¦¦ Woon Lee, Sang¦¦ | 2023-11-01 | The epitaxial growth of NbN thin film was accomplished via atomic layer deposition (ALD) for the first time using NbCl5 and NH3 as the Nb precursor and nitrogen source at a deposition temperature of 450 ℃. The cubic NbN thin film was grown epitaxially on a cubic MgO crystal through the coherent lattice matching between NbN and MgO with a small lattice mismatch (∼2.8%). A high concentration of Cl impurity of 4–5% remained in NbN thin films grown on a SiO2 substrate using ALD. However, the Cl impurity concentration decreased to ∼ 2% in the epitaxially grown NbN thin films, which facilitated the epitaxial growth of NbN thin films on the MgO substrate. The origin was attributed to a residual strain at the NbN/MgO interface, which induced a bond length change in Nb-N-Cl. The bond length change may promote Cl desorption during NbN ALD because an in-plane compressive strain in the NbN film and an in-plane tensile strain in the MgO surface were observed. Finally, the epitaxially grown NbN thin film exhibited a 50% lower resistivity than that grown with a polycrystalline phase based on the enhanced carrier mobility owing to the improved crystallinity of epitaxial NbN thin films. | false | This work was supported by the National Research Foundation of Korea (NRF) funded by the Ministry of Science, ICT (RS-2023-00258557). This work was also supported by the Technology Innovation Program (RS-2023-00237002, RS-2023-00234833) funded by the Ministry of Trade, Industry & Energy(MOTIE, Korea). | Applied Surface Science, Vol.636 | 2-s2.0-85162274409 | 0169-4332 | 2-s2.0-85162274409 | https://aurora.ajou.ac.kr/handle/2018.oak/33477¦¦ https://www.scopus.com/inward/record.uri?partnerID=HzOxMe3b&scp=85162274409&origin=inward¦¦ | http://www.journals.elsevier.com/applied-surface-science/ | eng | Elsevier B.V. | Atomic layer deposition¦¦ Epitaxy¦¦ Lattice matching¦¦ Metal thin film¦¦ NbN¦¦ | Atomic-layer deposition¦¦ Coherent lattice¦¦ Deposition temperatures¦¦ Epitaxially grown¦¦ Impurities concentration¦¦ Lattice matching¦¦ Metal thin film¦¦ MgO crystals¦¦ NbN thin film¦¦ Nitrogen sources¦¦ | Condensed Matter Physics¦¦ Surfaces and Interfaces¦¦ Surfaces, Coatings and Films¦¦ | Epitaxial growth of NbN thin films for electrodes using atomic layer deposition | Article | Article