## DC
dc.citation.number | dc.citation.title | dc.citation.volume | dc.contributor.author | dc.date.issued | dc.description.abstract | dc.description.isoa | dc.description.sponsorship | dc.identifier.bibliographicCitation | dc.identifier.doi | dc.identifier.issn | dc.identifier.pmid | dc.identifier.scopusid | dc.identifier.uri | dc.identifier.url | dc.language.iso | dc.publisher | dc.subject.keyword | dc.subject.mesh | dc.subject.subarea | dc.title | dc.type.other | dc.type
10 | Small Methods | 8 | Nam, Yonghyun¦¦ Shin, Dongjoon¦¦ Choi, Jun Gyu¦¦ Lee, Inho¦¦ Moon, Sunghyun¦¦ Yun, Yeojun¦¦ Lee, Won June¦¦ Park, Ikmo¦¦ Park, Sungjun¦¦ Lee, Jaejin¦¦ | 2024-10-18 | GaAs thin-film solar cells have high efficiency, reliability, and operational stability, making them a promising solution for self-powered skin-conformal biosensors. However, inherent device thickness limits suitability for such applications, making them uncomfortable and unreliable in flexural environments. Therefore, reducing the flexural rigidity becomes crucial for integration with skin-compatible electronic devices. Herein, this study demonstrated a novel one-step surface modification bonding methodology, allowing a streamlined transfer process of ultra-thin (2.3 µm thick) GaAs solar cells on flexible polymer substrates. This reproducible technique enables strong bonding between dissimilar materials (GaAs-polydimethylsiloxane, PDMS) without high external pressures and temperatures. The fabricated solar cell showed exceptional performance with an open-circuit voltage of 1.018 V, short-circuit current density of 20.641 mA cm−2, fill factor of 79.83%, and power conversion efficiency of 16.77%. To prove the concept, the solar cell is integrated with a skin-compatible organic electrochemical transistor (OECT). Competitive electrical outputs of GaAs solar cells enabled high current levels of OECT under subtle light intensities lower than 50 mW cm−2, which demonstrates a self-powered electrocardiogram sensor with low noise (signal-to-noise ratio of 32.68 dB). Overall, this study presents a promising solution for the development of free-form and comfortable device structures that can continuously power wearable devices and biosensors. | false | Y.N., D.S., and J.‐G.C. contributed equally to this work. This work was supported by the National Research Foundation of Korea (NRF) grant funded by the Korean government (MSIT) (Grant No. RS‐2023‐00213089). This work was also supported by the National Research Foundation of Korea (NRF) funded by the Ministry of Education (Grant No. RS‐2023‐00220077). This work was also supported by the Technology Innovation Program (Grant No. RS‐2022‐00154781, 20020830) funded by the Ministry of Trade, Industry & Energy (MOTIE, Korea). This work was also supported by the National Research Council of Science & Technology (NST) grant funded by the Korea government (MSIT) (Grant No. CRC23021‐000). This work was also supported by the MSIT, Korea, under the Information Technology Research Center (ITRC) support program (Grant No. IITP‐2023‐2020‐0‐01461) supervised by the Institute for Information & Communications Technology Planning & Evaluation (IITP).¦¦ To conduct ECG measurements, the integrated device was gently attached to the right index finger using a droplet of PBS solution, while standard ECG electrodes were used to establish source contact with the left wrist. The light source was positioned on the upper side of the integrated device. The ECG measurements were recorded using an SR570 preamplifier (Stanford Research Systems) and DAQami at a sampling rate of 1 KHz, with no applied bias. Customized Matlab code was used to implement noise filtering, and the SNR was calculated by taking the ratio of the peak signal current to the standard deviation current of the average between two peaks. All participants for the skin‐conformal biosignal sensing experiments were co‐authors of this manuscript and provided informed consent, who were approved by the Ajou University Institutional Review Board. Also, the project (Grant No. RS‐2022‐00154781) supporting this work was approved by the Ajou University Institutional Review Board.¦¦ | Small Methods, Vol.8 No.10 | 10.1002/smtd.202301735 | 2366-9608 | 38529746 | 2-s2.0-85188550787 | https://aurora.ajou.ac.kr/handle/2018.oak/34047¦¦ https://www.scopus.com/inward/record.uri?partnerID=HzOxMe3b&scp=85188550787&origin=inward¦¦ | onlinelibrary.wiley.com/journal/23669608 | eng | John Wiley and Sons Inc | GaAs solar cell¦¦ organic electrochemical transistors¦¦ self-powered devices¦¦ skin-compatible wearable device¦¦ surface modification¦¦ | GaAs solar cells¦¦ Organic electrochemical transistors¦¦ Powered devices¦¦ Self-powered¦¦ Self-powered device¦¦ Single junction solar cells¦¦ Skin-compatible wearable device¦¦ Surface-modification¦¦ Ultra-thin¦¦ Wearable devices¦¦ | Chemistry (all)¦¦ Materials Science (all)¦¦ | Ultra-Thin GaAs Single-Junction Solar Cells for Self-Powered Skin-Compatible Electrocardiogram Sensors | Article | Article