## DC
dc.citation.title | dc.citation.volume | dc.contributor.author | dc.date.issued | dc.description.abstract | dc.description.isoa | dc.description.sponsorship | dc.identifier.bibliographicCitation | dc.identifier.doi | dc.identifier.issn | dc.identifier.scopusid | dc.identifier.uri | dc.identifier.url | dc.language.iso | dc.publisher | dc.subject.keyword | dc.subject.mesh | dc.subject.subarea | dc.title | dc.type.other | dc.type
Carbon | 233 | Park, Minsu¦¦ Lee, Kwonyun¦¦ Kang, Min Sung¦¦ Woo, Sujeong¦¦ Choi, Wootaek¦¦ Kim, Hyein¦¦ Kwon, Woong¦¦ Choi, Junghyun¦¦ Cho, Sung Beom¦¦ Jeong, Euigyung¦¦ Kim, Patrick Joohyun¦¦ | 2025-02-01 | Lithium (Li) has garnered considerable interest in the battery industry owing to its outstanding theoretical capacity (3860 mAh g−1) and low redox potential (−3.04 V vs. standard hydrogen electrode). Unfortunately, the practical applications of Li-metal batteries (LMBs) are impeded by low coulombic efficiency and dendritic Li formation during the charging/discharging process. One of viable strategies for overcoming these challenges involves the use of N-rich carbons in designing functional separators and current collectors. In this study, the potential of organic crystal material (Pigment Red 122; PR122) as a carbonizable nitrogen-rich material was investigated to assess its impacts on the electrochemical performance of Li-ion batteries (LIBs) and LMBs. The carbonization temperature of PR122 was precisely controlled to alter the overall content of nitrogen element in the carbon backbone. Each prepared N-rich carbon was applied to modify the surface of each separator and current collector. The PR122-derived carbon pyrolyzed at a high temperature of 1500 °C (PR¦C1500) demonstrated lower discharge capacity. However, it exhibited better electrochemical kinetics than the PR122-derived carbon pyrolyzed at a lower temperature of 600 °C (PR¦C600) in LIBs. In the case of LMBs, the Li/Cu cell with a PR¦C600 coated separator delivered better cycle stability than the Li/Cu cell with a PR¦C1500 coated separator. These results suggest that both the nitrogen content (specifically pyridinic-N and pyrrolic-N) and degree of crystallinity in the carbon platform significantly affect the electrochemical stability and kinetics of LIBs and LMBs. The foregoing is further verified by analysis using the density functional theory-based finite element method. | false | In this study, we explored the organic crystal material (C.I. Pigment Red 122 (PR122)) as a carbonizable precursor for nitrogen (N)-rich carbon to investigate how the structure of carbonized PR122 affects the electrochemical kinetics and stability of LIBs and LMBs. The introduction of PR122 as a precursor for N-rich carbons has several advantages. First, PR122 naturally contains heteroatoms such as nitrogen, eliminating the need for additional post-treatment to introduce heteroatoms into the carbon structure [50,51]. Second, PR122 enables convenient modulation of heteroatom content, such as nitrogen and oxygen, by controlling the carbonization temperature [52,53]. Lastly, by leveraging its ability to modify heteroatom content and crystallinity through changes in the carbonization protocol, PR122 can be effectively integrated into various Li-metal-based battery systems [53,54]. PR122-derived carbon pyrolyzed at 600 \u00B0C (PR¦C600) has the highest heteroatom content among carbon materials processed under different temperature conditions, with nitrogen and oxygen contents of 8 % and 4 %, respectively. In contrast, PR122 pyrolyzed at 1500 \u00B0C (PR¦C1500) contains relatively few heteroatoms, with nitrogen accounting for only 1.28 %. Instead, the carbon structure rearranges, leading to increased crystallinity as the functional groups are removed [55,56]. In the LIB system, PR¦C1500 showed the highest electrical and ionic conductivity compared with other samples; this is attributed to its high crystallinity. However, due to the absence of heteroatoms to interact with Li ions, it exhibits low specific capacity values. Each PR122 derived 1D carbon with different nitrogen content was coated on polypropylene (PP) separators to evaluate electrochemical properties in LMBs. The Li/Cu cell with PR¦C600-coated separator exhibited the best cycle performance among the cells, due to the uniform Li deposition enabled by the high nitrogen content of PR¦C600. The results were meticulously confirmed by observing the morphology of surface-deposited Li via scanning electron microscopy (SEM) and further supported by density functional theory (DFT) calculations and finite element method (FEM) analysis.This work was supported by the National Research Foundation of Korea (NRF) grant funded by the Korea government (MSIT) (RS-2023-00276626 and RS-2024-00428511).¦¦ This work was supported by the National Research Foundation of Korea (NRF) grant funded by the Korea government (MSIT) (RS-2023-00276626 and RS-2024-00428511).¦¦ | Carbon, Vol.233 | 10.1016/j.carbon.2024.119870 | 0008-6223 | 2-s2.0-85210540567 | https://aurora.ajou.ac.kr/handle/2018.oak/34630¦¦ https://www.scopus.com/inward/record.uri?partnerID=HzOxMe3b&scp=85210540567&origin=inward¦¦ | https://www.sciencedirect.com/science/journal/00086223 | eng | Elsevier Ltd | Carbonization¦¦ Li metal¦¦ Lithiophilicity¦¦ N-rich carbon¦¦ Organic pigment¦¦ | Carbonisation¦¦ Current-collector¦¦ Derived carbons¦¦ Ion batteries¦¦ Li metal¦¦ Lithiophilicity¦¦ Lithium metals¦¦ N-rich carbon¦¦ Organic crystal¦¦ Organic pigments¦¦ | Chemistry (all)¦¦ Materials Science (all)¦¦ | Crystallinity and composition engineering of organic crystal derived 1D carbons for advanced Li-metal based batteries | Article | Article