## DC
dc.citation.endPage | dc.citation.number | dc.citation.startPage | dc.citation.title | dc.citation.volume | dc.contributor.author | dc.date.issued | dc.description.abstract | dc.description.isoa | dc.description.sponsorship | dc.identifier.bibliographicCitation | dc.identifier.doi | dc.identifier.issn | dc.identifier.pissn | dc.identifier.scopusid | dc.identifier.uri | dc.identifier.url | dc.language.iso | dc.publisher | dc.subject.mesh | dc.subject.subarea | dc.title | dc.type.other | dc.type
720 | 1 | 704 | Journal of Materials Chemistry A | 13 | Jeon, I. Jeong¦¦ Lee, Jae Seob¦¦ Baek, Kun Woo¦¦ Kim, Chang Hyeon¦¦ Gong, Ji Hyeon¦¦ Jang, Won Jun¦¦ Cho, Jung Sang¦¦ Shim, Jae Oh¦¦ | 2024-12-02 | In this study, we synthesized a Cu-ZrCeO2 catalyst using spray pyrolysis, which exhibited high activity, stability, and reusability at high temperatures. The catalyst was applied to a high-temperature water-gas shift reaction under practical conditions using waste-derived synthesis gas. Various reducible supports, including CeO2, ZrO2, TiO2, ZrCeO2, and TiCeO2 were evaluated. Among these, the Cu-ZrCeO2 (SPCZC) catalyst exhibited the highest activity and stability, attributed to its abundant oxygen defects, high Cu dispersion, and significant oxygen storage capacity. The SPCZC catalyst achieved 76% CO conversion and 100% CO2 selectivity at 400 °C. It also maintained stable catalytic performance for 50 h, showing resistance to Cu sintering and preservation of the yolk-shell structure, indicating high reusability. A comprehensive deactivation study was conducted on the catalysts. Rapid Cu sintering was observed when CeO2 was used as the sole support, leading to the breakdown of the yolk-shell structure. Catalysts supported on ZrO2, TiO2, and TiCeO2 also experienced Cu sintering and carbon deposition, leading to deactivation. | false | This paper was supported by Wonkwang University in 2024. | Journal of Materials Chemistry A, Vol.13 No.1, pp.704-720 | 10.1039/d4ta06757f | 2050-7496 | 2050-7488 | 2-s2.0-85210970048 | https://aurora.ajou.ac.kr/handle/2018.oak/34641¦¦ https://www.scopus.com/inward/record.uri?partnerID=HzOxMe3b&scp=85210970048&origin=inward¦¦ | http://pubs.rsc.org/en/journals/journal/ta | eng | Royal Society of Chemistry | Copper-based¦¦ Gas shift reaction¦¦ High activity¦¦ Highest temperature¦¦ Nanocomposite synthesis¦¦ Synthesised¦¦ TiO 2¦¦ Water-gas shifts¦¦ Yolk-shell structures¦¦ ]+ catalyst¦¦ | Chemistry (all)¦¦ Renewable Energy, Sustainability and the Environment¦¦ Materials Science (all)¦¦ | Highly dispersed copper-based nanocomposite synthesis via spray pyrolysis: towards waste-to-hydrogen production through the water-gas shift reaction | Article | Article