## DC
dc.citation.endPage | dc.citation.number | dc.citation.startPage | dc.citation.title | dc.citation.volume | dc.contributor.author | dc.date.issued | dc.description.abstract | dc.description.sponsorship | dc.identifier.bibliographicCitation | dc.identifier.doi | dc.identifier.issn | dc.identifier.pissn | dc.identifier.scopusid | dc.identifier.uri | dc.identifier.url | dc.language.iso | dc.publisher | dc.subject.keyword | dc.subject.mesh | dc.subject.subarea | dc.title | dc.type.other | dc.type
5729 | 11 | 5721 | ACS Applied Nano Materials | 8 | Kim, Do Hyun¦¦ Lee, Taesoo¦¦ Kim, Si Cheon¦¦ Kang, Kyungmoon¦¦ Kwon, Hyo Geun¦¦ Kim, Kihyo¦¦ Jeon, Heung Bae¦¦ Kwak, Jeonghun¦¦ Kim, Sang Wook¦¦ | 2025-03-21 | ZnSTe/ZnSe/ZnS core/shell/shell quantum dots (QDs) were synthesized using a single ZnS precursor to achieve blue-emitting QDs with an emission peak at 450 nm. In this structure, a small quantity of tellurium (Te) was surface-doped onto the inner-core ZnS surface positioned at the interface with the ZnSe shell. This doping suppressed the surface trap emission and induced a red-shift in the emission of the final ZnSTe/ZnSe/ZnS core/shell/shell QDs, resulting in an improved quantum yield (QY) after the application of the outer ZnS shell. These QDs exhibited a photoluminescence (PL) peak at 447 nm, a full width at half maximum (fwhm) of 35 nm, and a PL QY of 74%. The emission spectrum demonstrated excellent symmetry, with half-maxima widths of 17.3 and 18.2 nm on either side of the peak center. When incorporated into electroluminescent (EL) devices, quantum-dot light-emitting diodes displayed band-edge emission with symmetric EL spectra centered at a peak wavelength of 451 nm and a fwhm of 30 nm. These devices achieved a maximum luminance of 2200 cd/m2, an external quantum efficiency of 4.58%, and a current efficiency of 2.31 cd/A. | This research was supported by a grant from the National Research Foundation of Korea (NRF) (Ministry of Science and ICT) (2023R1A2C1003608 and 2022R1C1C1010152) and by the Technology Innovation Program (No. 00433146) through the Korea Planning & Evaluation Institute of Industrial Technology (KEIT), funded by the Ministry of Trade, Industry & Energy (MOTIE, Korea). H.B.J. thanks the research grant from Kwangwoon University in 2024. | ACS Applied Nano Materials, Vol.8 No.11, pp.5721-5729 | 10.1021/acsanm.5c00275 | 2574-0970 | 25740970 | 2-s2.0-105001089977 | https://aurora.ajou.ac.kr/handle/2018.oak/38195¦¦ https://www.scopus.com/inward/record.uri?partnerID=HzOxMe3b&scp=105001089977&origin=inward¦¦ | https://pubs.acs.org/journal/aanmf6 | eng | American Chemical Society | blue emitting quantum dots¦¦ electroluminescence¦¦ QD light-emitting diode¦¦ ZnSe shell¦¦ ZnSTe quantum dots¦¦ | Blue emitting quantum dot¦¦ Blue-emitting¦¦ Core-shell-shell quantum dots¦¦ Emission peaks¦¦ Full widths at half maximums¦¦ Quantum-dot light emitting diodes¦¦ Synthesised¦¦ Znse shell¦¦ ZnSe-ZnS¦¦ ZnSTe quantum dot¦¦ | Materials Science (all) | ZnSTe/ZnSe/ZnS Reverse Type-I Blue-emitting Quantum Dot Diodes | Article | Article