## DC
dc.contributor.advisor | dc.contributor.affiliation | dc.contributor.author | dc.contributor.department | dc.date.awarded | dc.date.issued | dc.description.abstract | dc.description.degree | dc.description.tableofcontents | dc.description | dc.identifier.other | dc.identifier.uri | dc.identifier.url | dc.language.iso | dc.publisher | dc.rights | dc.subject.keyword | dc.title | dc.type
Yu Kwon Kim | 아주대학교 대학원 | NKENKU ANIMBOM BUMA CARL | 일반대학원 에너지시스템학과 | 2024-08 | 2024-08 | Oxides such as TiO2 are promising materials for photocatalytic energy harvesting and environmental remediation, with significant potential for enhancing their photoactivity through the formation of heterojunctions, mixed phases, and controlled defects. This study explores various surface modification strategies to enhance the photocatalytic activity of TiO2, focusing on these approaches. Firstly, we synthesized SnS2/TiO2 heterojunction via a microwave-assisted hydrothermal process. SnS2 nanoparticles preferentially grew on nanocrystalline TiO2 nanosheets at the exposed {101} facets. This preferential growth facilitated charge separation through a direct Z-scheme mechanism, enhancing the photocatalytic degradation of organic dyes such as methylene blue (MB) and rhodamine B (RhB) compared to individual SnS2 or TiO2. The optimal SnS2 ratio of about 33% in the composites exhibited a high surface area (118.2 m²/g) and resulted in enhanced photodegradation rates. These results provide evidence of the beneficial effect of forming heterojunctions in enhancing the photoactivity of TiO2. In another approach, we synthesized TiO2@C composites through the pyrolysis of NH2-MIL-125, a metal-organic framework (MOF). The mixed-phase TiO2@C composite displayed excellent photocatalytic abilities in water splitting and RhB degradation, outperforming single-phase anatase and rutile TiO2@C composites. The composite with approximately 24% rutile phase showed the best photoactivity for hydrogen evolution and RhB photodegradation. The enhanced activity was attributed to efficient charge separation at the anatase-rutile interface and the contributions of the porous carbon matrix, which included increased surface area, extended light absorption, and prolonged charge carrier lifetime. Additionally, we investigated the role of controlled defects in TiO2 by preparing defect-controlled TiO2 nanosheets through thermal reduction with NaBH4 at 300°C. At this temperature, the amount of NaBH4 was systematically varied to increase the concentration of oxygen vacancies (OVs) at the surface, and the annealing time controlled the extent of bulk reduction. The optimal photocatalytic performance was achieved at a specific NaBH4 concentration, showing a volcano- shaped relationship between photocatalytic activity and defect density. The concentration of NaBH4 required for peak photoactivity is inversely correlated with annealing time, indicating that optimal photocatalytic activity requires a balanced distribution of surface and bulk defects. Our findings, supported by analyses of the relationships between photocatalytic activity and material characteristics such as bandgap, the paramagnetic states associated with defects, and the Eg shifts in Raman spectra, highlight the complex interplay of defects in enhancing the photoactivity in TiO2. This study demonstrates that forming heterojunctions, creating mixed-phase structures of TiO2, and controlling defects are effective strategies for enhancing the photocatalytic activity in TiO2. | Doctor | Chapter 1 Background Study 1_x000D_ <br> 1.1 Demand and Application of Photocatalyst Materials 1_x000D_ <br> 1.2 TiO2 as a Photocatalyst Material 4_x000D_ <br> 1.3 Drawbacks of TiO2 as a Photocatalyst Material 5_x000D_ <br> 1.4 Strategies for Enhancing TiO2 Photoactivity 6_x000D_ <br> 1.4.1 Exposing highly reactive facets through morphology control 6_x000D_ <br> 1.4.2 Doping 7_x000D_ <br> 1.4.3 Defect formation 8_x000D_ <br> 1.4.4 Forming Composite Materials 9_x000D_ <br> 1.4.5 Forming Mixed phase TiO2 junctions 10_x000D_ <br>Chapter 2 Formation Of Composite Materials With TiO2 For Enhanced Photocatalytic Activity 13_x000D_ <br> 2.1 SnS2/TiO2 Composite with controlled exposure of {101} facets 13_x000D_ <br> 2.1.1 Synthesis of SnS2/TiO2 composite 14_x000D_ <br> 2.1.2 Characterization of SnS2/TiO2 Heterojunction 17_x000D_ <br> 2.1.3 Photoactivity of SnS2/TiO2 composite 32_x000D_ <br> 2.1.4 Charge transfer mechanism across SnS2/TiO2 heterojunction 34_x000D_ <br> 2.2 TiO2/C composite derived from NH2-MIL-125 41_x000D_ <br> 2.2.1 Synthesis of TiO2@C composite 42_x000D_ <br> 2.2.2 Characterization of TiO2@C Heterojunction 43_x000D_ <br> 2.2.3 Photoactivity of TiO2@C composite 56_x000D_ <br> 2.3 Conclusion 58_x000D_ <br>Chapter 3 Mixed Phase TiO2@C Nanocomposites Derived From NH2-MIL-125 (Ti) And Its Enhanced Photocatalytic Performance Activity 60_x000D_ <br> 3.1 Introduction 60_x000D_ <br> 3.1.1 Experimental Section 62_x000D_ <br> 3.2 Characterization of Mixed-Phase TiO2@C Composites 64_x000D_ <br> 3.3 Application of Mixed Phase TiO2@C on Photocatalytic Activity 72_x000D_ <br> 3.4 Charge Transfer Mechanism in Mixed-Phase TiO2@C Composite 77_x000D_ <br> 3.5 Conclusion 80_x000D_ <br>Chapter 4 Controlling defects in TiO2 nanosheets 81_x000D_ <br> 4.1 Introduction 81_x000D_ <br> 4.2 Synthesis of defective TiO2 nanosheets 83_x000D_ <br> 4.2.1 Surface Treatment of aTiO2ns 83_x000D_ <br> 4.2.2 Bulk Treatment of aTiO2ns 83_x000D_ <br> 4.2.3 Surface modification of bTN 84_x000D_ <br> 4.3 Surface Treatment of aTiO2ns at RT 86_x000D_ <br> 4.4 Bulk reduction of aTiO2ns (bTN) with NaBH4 at 300 °C 91_x000D_ <br> 4.4.1 Photoactivity of bTNs with their defect distribution 103_x000D_ <br> 4.5 Surface modification of bTN at RT 112_x000D_ <br> 4.6 Proposed mechanism for the enhanced photoactivity of bTN 117_x000D_ <br> 4.7 Conclusion 120_x000D_ <br>References 122_x000D_ | 학위논문(박사)--에너지시스템학과,2024. 8 | 33925 | https://aurora.ajou.ac.kr/handle/2018.oak/38846 | https://dcoll.ajou.ac.kr/dcollection/common/orgView/000000033925 | eng | The Graduate School, Ajou University | 아주대학교 논문은 저작권에 의해 보호받습니다. | Defects¦¦ H2 evolution¦¦ NH2-MIL-125 (Ti)¦¦ Oxygen vacancies¦¦ Photocatalysis¦¦ Photodegradation¦¦ SnS2¦¦ TiO2 nanosheet¦¦ TiO2/C¦¦ | Study of TiO2 Nanoparticles Surface Modification Approaches for Enhancing Photocatalytic Performance | Thesis