## DC
dc.contributor.advisor | dc.contributor.affiliation | dc.contributor.alternativeName | dc.contributor.author | dc.contributor.department | dc.date.awarded | dc.date.issued | dc.description.abstract | dc.description.alternativeAbstract | dc.description.degree | dc.description.tableofcontents | dc.description | dc.identifier.other | dc.identifier.uri | dc.identifier.url | dc.language.iso | dc.publisher | dc.rights | dc.title.alternative | dc.title | dc.type
崔勝哲 | 아주대학교 일반대학원 | Kim, Yong Hyun | 김용현 | 일반대학원 재료공학과 | 2005. 2 | 2005 | 본 연구에서는 Bi(Na,K)TiO₃의 압전물성, 전기기계 결합계수에 미치는 첨가물의 영향을 밝히고자 (Bi0.5Na0.5TiO3-Bi_(0.5)Na_(0.5)TiO₃ : 이하 _(x)BNT-_(1-x)BKT)를 기본 조성으로 여기에 천이금속화합물(A, B), SrTiO₃ 등의 여러 가지 첨가물을 첨가 및 치환하여 그에 의한 결정구조, 전기기계 결합계수의 변화와 미세구조 변화를 조사하였다. BNT_(x)-BKT_((1-x))(x=0.82~0.88) 조성에서 x=0.86의 유전율과 Tc가 가장높았으며 상온에서의 유전율은 471, Tc는 390℃이며, _((1-x))BNKT-_(x)SrTiO₃(x=0.01~0.07) 조성은 x=0.03 SrTiO₃가 치환되었을때 유전율과 Tc는 837, 280℃이다. 이와같이 ST의 첨가함으로서 유전율은 증가하고, Tc는 첨가량이 증가할수록 낮아지는 경향을 보였다. _(x)BNT-_((1-x))BKT(x=0.86) 조성의 기계적 품질계수인 Q_(m) 과 전기기계결합계수 k_(p)는 각각 205, 30%이다. 여기에 천이금속화합물(A, B)을 1wt% 첨가하게 되면 Q_(m) and k_(p) 는 400~500, 31~32%로 증가하게된다. 전기기계결합계수는 비슷하나 기계적 품질계수가 2배이상 증가하는 것으로 나타난다. | In this research, the structure-processing-properties relations of BNT and solid solutions of BNT-BKT with Ni, Mn, ST were assessed. These modified BNT-BKT compositions were formulated by the conventional mixed oxide method, following optimized powder processing, specimen fabrication, and sintering procedures. A series of the modified BNT-BKT piezoceramics encompassing various dielectric and piezoelectric properties was prepared by the addition of three rare-earth ions. These modified BNT composition were calcined in the range of 900℃ for 1-2hr and then sintered at 1100℃ for 2-4hr. Conventional poling was performed at 110℃ with an applied field of 3-4 kV/mm for 20-30 minutes. The dielectric constant of BNT_(x)-BKT_((1-x))(x=0.86) ceramic is 471 and Curie temperature is 390℃ with the dielectric constant of 7268 and (BNT-BKT)_((1-x))-ST_(x)(x=0.03) ceramic is 837 and Curie temperature is 280℃ with the dielectric constant of 8243. ST addition, the Curie temperature, Tc, decreases rapidly with increasing amount of doped ST. The mechanical quality factor Q_(m) and electromechanical coupling factor k_(p) of BNT_(x)-BKT_((1-x))(x=0.86) ceramic are very high 205 and 30%. Ni, Mn addition, Q_(m) and k_(p) of (Ni, Mn x=1wat%) 450, 510 and 31%, 32% high. The k_(p) value (30%) of BNT_(x)-BKT_((1-x))(x=0.86) ceramic is similar to Ni, Mn addition ceramic, but the Q_(m) value is very high compared to BNT_(x)-BKT_((1-x))(x=0.86) ceramics. | Master | List of Text 초록 ⅰ 목차 ⅱ List of Tables = ⅲ List of Figures = ⅳ 국문요약 = ⅴ Ⅰ. 서론 = 1 Ⅱ. 이론적 배경 = 3 Ⅱ.1. 압전현상 = 3 Ⅱ2.1.1. 압전 기본식, 압전정수의 의미 = 5 Ⅱ.1.1.1. Thin disc radial mode의 전기기계 결합계수 측정 = 5 Ⅱ.1.1.2. 분극방향 진동 모드의 전기기계 결합계수 측정 = 7 Ⅱ.2. Pb(Zr,Ti)O3의 일반적 성질 = 8 Ⅱ.3. 복합 페로브스카이트 물질 = 11 Ⅱ.3.1. (Bi0.5Na0.5)TiO3의 결정구조 및 특성 = 11 Ⅱ.3.2. (Bi0.5Na0.5)TiO3에 첨가물 효과 = 13 Ⅱ.4. 노킹센서 = 14 Ⅱ.4.1. 노킹현상 = 15 Ⅱ.4.2. 노킹 검출 방법 = 15 Ⅲ. 실험방법 = 16 Ⅲ.1. 시편 제조 = 16 Ⅲ.2. X-ray 분석 및 미세구조 관찰 = 17 Ⅲ.3. 유전 특성 측정 = 18 Ⅲ.4. 압전 특성 측정 = 18 Ⅳ. 결과 및 고찰 = 19 Ⅳ.1. (Bi0.5Na0.5x)TiO3-(Bi0.5K0.5(1-x))TiO3의 유전 및 압전 특성 = 19 Ⅳ.1.1. 밀도 = 19 Ⅳ.1.2. 상 합성(XRD) = 20 Ⅳ.1.3. 미세구조 = 21 Ⅳ.1.4. 유전, 압전 특성 = 23 Ⅳ.2. (BNKT)의 첨가물(A, B) 효과에 따른 유전 및 압전 특성 = 30 Ⅳ.2.1. 밀도 = 30 Ⅳ.2.2. 상 합성(XRD) = 31 Ⅳ.2.3. 미세구조 = 33 Ⅳ.2.4. 압전 특성 36 Ⅳ.3. (BNKT)의 SrTiO3의 치환효과에 따른 유전 및 압전 특성 = 41 Ⅳ.3.1. 밀도 = 41 Ⅳ.3.2. 상 합성(XRD) = 42 Ⅳ.3.3. 미세구조 = 43 Ⅳ.3.4. 유전, 압전 특성 = 46 Ⅳ.4. 노킹센서의 응용 = 53 Ⅴ. 결론 = 59 Ⅴ. 참고문헌 = 60 Abstract = 62 | 학위논문(석사)--아주대학교 대학원 :재료공학과,2005 | 329 | https://aurora.ajou.ac.kr/handle/2018.oak/7374 | http://dcoll.ajou.ac.kr:9080/dcollection/jsp/common/DcLoOrgPer.jsp?sItemId=000000000329 | kor | The Graduate School, Ajou University | 아주대학교 논문은 저작권에 의해 보호받습니다. | Fabrication and Application of Automobile Knocking Sensor with Bi based Piezoelectric Ceramics | Bi계 압전세라믹을 이용한 자동차용 노킹센서의 제조와 응용 | Thesis